## Sheet1
Alloy | Composition | Resistance (Ω / cmf) | Density(lb./in3) | Tensile Strength - annealed (ksi) | Suggested MAX Operating Temp (°F)
KP | 90% Ni / 10% Cr | 425 | 0.315 | 95 | 2300
KN | 95%Ni / 5% (Mn,Si,Al,Co) | 177 | 0.311 | 85 | 2300
JP | 99.5% Fe | 60 | 0.284 | 65 | 1400
JN | 45% Ni / 55% Cu | 300 | 0.322 | 60 | 1400
EP | 90 % Ni / 10% Cr | 425 | 0.315 | 95 | 1600
EN | 45% Ni / 55% Cu | 300 | 0.322 | 60 | 1600
TN | 45% Ni / 55% Cu | 300 | 0.322 | 60 | 700
NP | 14% Cr / 1.5% Si / 84.5% Ni | 585 | 0.307 | 90 | 2300
NN | 4.5% Si / 95.5% Ni | 215 | 0.314 | 65 | 2300
Alloy 11 | 1% Ni / 99% Cu | 25 | 0.322 | 40 | 400
-information courtesy of Harrison Alloys